## emmorbf4_10_cha
Author | System | T [°C] | T [K] | P [bar] | P[MPa] | P[Pa] | T0 | f | DT | DT/T0T | Sdev | Average | Error1 | ln(P) | 1/T | 1/T0 | Slope | Slope0 | Error2
CHA et al. 2016 [31] | [EMMor][BF4] 10%wt | 3.75 | 276.9 | 39.9 | 3.99 | 3990000 | 277.35 | 0 | 0.45 | 5.92e-06 | 1.604153034e-06 | 8.29e-06 | 19.35 | 1.383791231 | 0.003611412062 | 0.003605495347 | -8423.527532 | -8037.712301 | 4.800062708
|  | 6.35 | 279.5 | 53 | 5.3 | 5300000 | 280.2 | 0 | 0.7 | 8.94e-06 |  |  |  | 1.667706821 | 0.003577817531 | 0.003568880558
|  | 7.65 | 280.8 | 61 | 6.1 | 6100000 | 281.55 | 0 | 0.75 | 9.45e-06 |  |  |  | 1.808288771 | 0.003561253561 | 0.003551801841
|  | 9.05 | 282.2 | 70.6 | 7.06 | 7060000 | 282.91 | 0 | 0.71 | 8.86e-06 |  |  |  | 1.954445052 | 0.003543586109 | 0.003534731067

## emmorbr_10_cha
Author | System | T [°C] | T [K] | P [bar] | P[MPa] | P[Pa] | T0 | f | DT | DT/T0T | Sdev | Average | Error1 | ln(P) | 1/T | 1/T0 | Slope | Slope0 | Error2
CHA et al. 2016 [31] | [EMMor][Br] 10%wt | 4.25 | 277.4 | 41.3 | 4.13 | 4130000 | 277.71 | 0 | 0.31 | 4.01e-06 | 1.693688006e-06 | 5.79e-06 | 29.27 | 1.418277407 | 0.003604902668 | 0.003600893691 | -8590.478563 | -8089.352157 | 6.194889242
|  | 5.75 | 278.9 | 48.2 | 4.82 | 4820000 | 279.27 | 0 | 0.37 | 4.71e-06 |  |  |  | 1.572773928 | 0.003585514521 | 0.003580801762
|  | 7.65 | 280.8 | 59.7 | 5.97 | 5970000 | 281.34 | 0 | 0.54 | 6.88e-06 |  |  |  | 1.786746927 | 0.003561253561 | 0.003554375662
|  | 9.05 | 282.2 | 69.8 | 6.98 | 6980000 | 282.8 | 0 | 0.6 | 7.55e-06 |  |  |  | 1.943048917 | 0.003543586109 | 0.003536038337

## hemmcl_28_1_lee
Author | System | T [°C] | T [K] | P [bar] | P[MPa] | P[Pa] | T0 | f | DT | DT/T0T | Sdev | Average | Error1 | ln(P) | 1/T | 1/T0 | Slope | Slope0 | Error2
LEE et al. 2016 [32] | [HEMM][Cl] 28.1%wt | 1.2 | 274.35 | 43.3 | 4.33 | 4330000 | 278.19 | 0 | 3.84 | 5.03e-05 | 8.368492032e-06 | 6.26e-05 | 13.37 | 1.465567542 | 0.003644979041 | 0.003594652465 | -11046.32835 | -8563.526638 | 28.99274821
|  | 2.6 | 275.75 | 53.2 | 5.32 | 5320000 | 280.24 | 0 | 4.49 | 5.81e-05 |  |  |  | 1.671473303 | 0.003626473255 | 0.003568414146
|  | 3.1 | 276.25 | 56.8 | 5.68 | 5680000 | 280.87 | 0 | 4.62 | 5.95e-05 |  |  |  | 1.736951233 | 0.003619909502 | 0.003560384443
|  | 4.6 | 277.75 | 70.1 | 7.01 | 7010000 | 282.84 | 0 | 5.09 | 6.48e-05 |  |  |  | 1.947337701 | 0.003600360036 | 0.003535545906
|  | 6 | 279.15 | 85.8 | 8.58 | 8580000 | 284.66 | 0 | 5.51 | 6.94e-05 |  |  |  | 2.149433913 | 0.003582303421 | 0.003512939094
|  | 7.1 | 280.25 | 101.7 | 10.17 | 10170000 | 286.14 | 0 | 5.89 | 7.35e-05 |  |  |  | 2.31944221 | 0.00356824264 | 0.003494743653

## hemmbf4_10_lee
Author | System | T [°C] | T [K] | P [bar] | P[MPa] | P[Pa] | T0 | f | DT | DT/T0T | Sdev | Average | Error1 | ln(P) | 1/T | 1/T0 | Slope | Slope0 | Error2
LEE et al. 2016 [32] | [HEMM][BF4] 10%wt | 2.42 | 275.57 | 33.04 | 3.3 | 3304000 | 275.38 | 0 | -0.19 | -2.54e-06 | 1.812595122e-06 | -1.22e-06 | 149.14 | 1.195133856 | 0.003628842037 | 0.003631383174 | -8170.534661 | -7932.073472 | 3.006290731
|  | 5.16 | 278.31 | 43.35 | 4.34 | 4335000 | 278.2 | 0 | -0.11 | -1.39e-06 |  |  |  | 1.46672161 | 0.003593115591 | 0.003594501158
|  | 8 | 281.15 | 57.38 | 5.74 | 5738000 | 280.97 | 0 | -0.18 | -2.33e-06 |  |  |  | 1.747110718 | 0.003556820203 | 0.003559151732
|  | 10.37 | 283.52 | 76.46 | 7.65 | 7646000 | 283.63 | 0 | 0.11 | 1.4e-06 |  |  |  | 2.034182635 | 0.003527088036 | 0.003525691115

## hemmbf4_30_lee
Author | System | T [°C] | T [K] | P [bar] | P[MPa] | P[Pa] | T0 | f | DT | DT/T0T | Sdev | Average | Error1 | ln(P) | 1/T | 1/T0 | Slope | Slope0 | Error2
LEE et al. 2016 [32] | [HEMM][BF4] 30%wt | 1.95 | 275.1 | 33.24 | 3.32 | 3324000 | 275.44 | 0 | 0.34 | 4.5e-06 | 1.998884173e-06 | 6.98e-06 | 28.62 | 1.201168877 | 0.003635041803 | 0.003630537541 | -8106.260668 | -8129.070888 | 0.2806005726
|  | 3.5 | 276.65 | 39.5 | 3.95 | 3950000 | 277.25 | 0 | 0.6 | 7.83e-06 |  |  |  | 1.373715579 | 0.003614675583 | 0.003606847709
|  | 3.8 | 276.95 | 40.66 | 4.07 | 4066000 | 277.55 | 0 | 0.6 | 7.79e-06 |  |  |  | 1.402659715 | 0.003610760065 | 0.003602972416
|  | 6 | 279.15 | 51.05 | 5.11 | 5105000 | 279.83 | 0 | 0.68 | 8.75e-06 |  |  |  | 1.630220452 | 0.003582303421 | 0.003573549726
|  | 8.7 | 281.85 | 67.85 | 6.79 | 6785000 | 282.54 | 0 | 0.69 | 8.68e-06 |  |  |  | 1.914714293 | 0.003547986518 | 0.003539305678
|  | 10.3 | 283.45 | 80.16 | 8.02 | 8016000 | 284.06 | 0 | 0.61 | 7.54e-06 |  |  |  | 2.081439544 | 0.003527959076 | 0.003520418886
|  | 11.6 | 284.75 | 89.75 | 8.98 | 8975000 | 285.06 | 0 | 0.31 | 3.8e-06 |  |  |  | 2.194442934 | 0.003511852502 | 0.003508053738